## Sheet1
Freq(Hz) | ¦Z¦_msd | ¦Z¦_cal | phase Angle_msd | Phase angle Angle_cal
100078.1 | 5.77476 | 5.8194 | 7.3567 | 6.32635
79453.13 | 5.82058 | 5.85683 | 8.76811 | 7.78632
63140.62 | 5.8846 | 5.90818 | 10.50446 | 9.5571
50203.12 | 5.96992 | 5.9793 | 12.58503 | 11.69562
39890.62 | 6.08271 | 6.07896 | 15.07514 | 14.27117
31640.63 | 6.24082 | 6.22019 | 18.04514 | 17.35697
25171.88 | 6.45098 | 6.41634 | 21.50281 | 20.92329
20015.62 | 6.74172 | 6.69205 | 25.42004 | 25.02285
15890.62 | 7.13588 | 7.0799 | 29.91726 | 29.64101
12609.38 | 7.68452 | 7.61878 | 34.73104 | 34.66015
10078.13 | 8.3947 | 8.33007 | 39.68961 | 39.73957
8015.625 | 9.36472 | 9.30475 | 44.74176 | 44.94989
6328.125 | 10.69407 | 10.6429 | 49.83385 | 50.1261
5015.625 | 12.39781 | 12.36761 | 54.45913 | 54.82094
3984.375 | 14.56769 | 14.56601 | 58.56897 | 58.9505
3170.956 | 17.31425 | 17.33312 | 62.11211 | 62.46845
2527.573 | 20.69099 | 20.77918 | 65.05275 | 65.37632
1976.103 | 25.30582 | 25.47185 | 67.6575 | 67.89592
1577.524 | 30.57544 | 30.81345 | 69.53636 | 69.66559
1265.625 | 36.89162 | 37.19492 | 70.93857 | 70.95133
998.264 | 45.14929 | 45.59082 | 72.08299 | 71.90539
796.875 | 54.84106 | 55.28555 | 72.72442 | 72.4597
627.7902 | 67.38247 | 67.69693 | 73.27582 | 72.74549
505.5147 | 81.03938 | 81.20046 | 73.38957 | 72.80403
397.9953 | 99.23557 | 98.97954 | 73.34 | 72.72688
315.5048 | 120.515 | 119.6202 | 73.11579 | 72.59041
252.4038 | 144.8069 | 143.1508 | 72.78509 | 72.47188
198.6229 | 175.9022 | 173.2669 | 72.36652 | 72.4183
158.3615 | 210.4505 | 207.3523 | 72.03908 | 72.47256
125.558 | 252.1699 | 249.2547 | 71.83301 | 72.6447
100.4464 | 299.5075 | 297.7467 | 71.81671 | 72.91157
79.00281 | 360.3452 | 361.074 | 72.04511 | 73.28416
63.3446 | 427.713 | 431.895 | 72.48132 | 73.6763
50.22321 | 513.8065 | 522.3027 | 73.06788 | 74.10988
38.42213 | 637.5536 | 651.8705 | 73.96341 | 74.60492
31.25 | 755.9556 | 774.5476 | 74.68143 | 74.96536
24.93351 | 913.4381 | 936.3605 | 75.40731 | 75.32637
19.86229 | 1083.265 | 1134.753 | 76.43526 | 75.64848
15.625 | 1345.072 | 1391.211 | 76.92674 | 75.93965
12.40079 | 1661.577 | 1694.123 | 77.27173 | 76.172
9.93114 | 2020.107 | 2048.225 | 77.61755 | 76.35171
7.94492 | 2459.21 | 2479.499 | 77.86894 | 76.491
6.31739 | 3012.248 | 3018.062 | 78.01866 | 76.59308
5.00801 | 3697.701 | 3683.816 | 78.07923 | 76.65631
3.94571 | 4561.416 | 4520.576 | 78.04416 | 76.68106
3.15869 | 5547.523 | 5472.006 | 77.93511 | 76.66871
2.50401 | 6808.196 | 6679.203 | 77.70981 | 76.61988
1.99808 | 8289.864 | 8105.969 | 77.4601 | 76.53702
1.58469 | 10138.51 | 9887.354 | 77.13856 | 76.41441
1.26689 | 12300.31 | 11975.37 | 76.77781 | 76.25784
0.99904 | 15082.16 | 14671.24 | 76.34646 | 76.04706
0.79234 | 18381.68 | 17880.05 | 75.87312 | 75.79213
0.63345 | 22215.28 | 21634.36 | 75.38379 | 75.49367
0.50403 | 26922.64 | 26270.12 | 74.85361 | 75.12804
0.40064 | 32616.97 | 31909.67 | 74.27995 | 74.68884
0.31672 | 39640.91 | 38912.9 | 73.65795 | 74.15161
0.25202 | 47869.43 | 47155.49 | 73.00017 | 73.52909
0.20032 | 57738.29 | 57138.8 | 72.25767 | 72.78623
0.1589 | 69750.37 | 69272.89 | 71.43139 | 71.89566
0.12601 | 84186.93 | 83876.28 | 70.49751 | 70.83677
0.10016 | 101244.4 | 101174.5 | 69.41828 | 69.59506
0.07945 | 121742.8 | 121959.8 | 68.13922 | 68.11465
0.06317 | 145694.1 | 146294 | 66.57086 | 66.39058
0.05013 | 173908.9 | 175091.8 | 64.70513 | 64.35502
0.03983 | 205906.3 | 208386.5 | 62.52913 | 61.99911
0.03163 | 243144.6 | 246554 | 60.04411 | 59.28445
0.02512 | 284774.7 | 289503.5 | 57.21069 | 56.19865
0.01996 | 330374.1 | 336748 | 54.06278 | 52.74931
0.01585 | 378536.1 | 387401.4 | 50.51745 | 48.96459
0.01259 | 428630.7 | 440087.3 | 46.87869 | 44.90309
0.01 | 472545.3 | 492946.7 | 41.39433 | 40.6613