## Sheet1
Freq(Hz) | ¦Z¦_msd | ¦Z¦_cal | phase Angle_msd | Phase angle Angle_cal
100000 | 4.6947 | 3.78183 | -- | 0.33611
79432.82 | 4.158 | 3.78227 | -- | 0.4184
63095.73 | 3.61263 | 3.78284 | -0.59638 | 0.52083
50118.72 | 3.61235 | 3.78357 | 0.38644 | 0.64831
39810.72 | 3.60166 | 3.78449 | 0.85892 | 0.80697
31622.78 | 3.65584 | 3.78568 | 1.20542 | 1.0044
25118.87 | 3.60277 | 3.78723 | 1.78488 | 1.25005
19952.62 | 3.60696 | 3.78925 | 2.3065 | 1.55564
15848.93 | 3.66391 | 3.79191 | 2.8396 | 1.93567
12589.25 | 3.67363 | 3.79546 | 3.46138 | 2.4081
10000 | 3.66799 | 3.80023 | 4.15476 | 2.99508
7943.282 | 3.70925 | 3.80672 | 5.14401 | 3.72384
6309.573 | 3.74509 | 3.81566 | 6.05159 | 4.62766
5011.873 | 3.73639 | 3.8281 | 7.21394 | 5.74687
3981.072 | 3.77269 | 3.84561 | 8.65342 | 7.12979
3162.278 | 3.82085 | 3.8705 | 10.26157 | 8.83313
2511.886 | 3.87541 | 3.9062 | 12.3223 | 10.92158
1995.262 | 3.93967 | 3.95774 | 14.50411 | 13.46534
1584.893 | 4.03124 | 4.03248 | 17.43559 | 16.53446
1258.925 | 4.15361 | 4.14103 | 20.88505 | 20.18824
1000 | 4.30447 | 4.29832 | 24.73503 | 24.45827
794.3282 | 4.53061 | 4.52483 | 29.38897 | 29.32654
630.9573 | 4.85954 | 4.84753 | 34.86892 | 34.70419
501.1872 | 5.2821 | 5.30059 | 40.26756 | 40.42271
398.1072 | 5.908 | 5.92548 | 46.04593 | 46.24969
316.2278 | 6.82007 | 6.7711 | 52.07302 | 51.93045
251.1886 | 7.80673 | 7.89441 | 57.02781 | 57.23993
199.5262 | 9.30016 | 9.36225 | 61.97978 | 62.02105
158.4893 | 11.29097 | 11.25458 | 66.40987 | 66.19634
125.8925 | 13.55969 | 13.6689 | 69.86335 | 69.75639
100 | 16.62491 | 16.72582 | 72.91359 | 72.73794
79.43282 | 20.53255 | 20.57561 | 75.45737 | 75.20241
63.09573 | 25.08377 | 25.40599 | 77.39811 | 77.21994
50.11872 | 31.10636 | 31.45163 | 79.09623 | 78.85958
39.81072 | 39.13395 | 39.00571 | 80.62365 | 80.18416
31.62278 | 48.02637 | 48.43424 | 81.6853 | 81.24822
25.11886 | 59.83539 | 60.19383 | 82.49095 | 82.09769
19.95262 | 75.21748 | 74.8538 | 83.17271 | 82.77036
15.84893 | 92.81089 | 93.12365 | 83.68877 | 83.29676
12.58925 | 115.9292 | 115.8872 | 84.08957 | 83.7011
10 | 144.3267 | 144.2453 | 84.3997 | 84.00211
7.94328 | 180.0383 | 179.568 | 84.60052 | 84.21383
6.30957 | 224.6208 | 223.5604 | 84.6888 | 84.3461
5.01187 | 280.0971 | 278.3434 | 84.71251 | 84.4051
3.98107 | 350.4018 | 346.553 | 84.65545 | 84.39356
3.16228 | 435.8405 | 431.4632 | 84.57127 | 84.3109
2.51189 | 542.9026 | 537.1348 | 84.37638 | 84.15327
1.99526 | 683.0844 | 668.5968 | 84.1013 | 83.91339
1.58489 | 841.2849 | 832.0612 | 83.64828 | 83.58028
1.25893 | 1048.952 | 1035.175 | 83.03679 | 83.13889
1 | 1290.205 | 1287.301 | 82.60118 | 82.56962
0.79433 | 1599.49 | 1599.816 | 81.80609 | 81.84778
0.63096 | 1986.236 | 1986.382 | 80.9316 | 80.94313
0.50119 | 2453.16 | 2463.116 | 79.75549 | 79.81962
0.39811 | 3047.616 | 3048.502 | 78.3609 | 78.43573
0.31623 | 3750.517 | 3762.813 | 76.70765 | 76.74601
0.25119 | 4583.885 | 4626.643 | 74.40556 | 74.70476
0.19953 | 5616.914 | 5658.085 | 72.47738 | 72.27311
0.15849 | 6803.603 | 6868.204 | 69.06981 | 69.43101
0.12589 | 8168.724 | 8255.09 | 66.536 | 66.19457
0.1 | 9703.234 | 9798.416 | 63.05687 | 62.63661
0.07943 | 11352.31 | 11458.58 | 59.52034 | 58.90266
0.0631 | 13070.83 | 13185.45 | 55.98241 | 55.21004
0.05012 | 14900.26 | 14938.43 | 52.85101 | 51.81762
0.03981 | 16824.11 | 16711.58 | 50.10028 | 48.96558
0.03162 | 18724.62 | 18551.95 | 47.87058 | 46.80139
0.02512 | 19952.28 | 20561.14 | 43.46299 | 45.31801
0.01995 | 22213.35 | 22877.58 | 42.25274 | 44.32915
0.01585 | 25834.86 | 25642.25 | 40.71935 | 43.49789
0.01259 | 29806.46 | 28952.22 | 45.08881 | 42.42004