## Sheet1
Freq(Hz) | Zr_msd | Zi_msd | Zr_cal | Zi_cal
100000 | 4.50751 | -1.31245 | 3.78176 | 0.02219
79432.82 | 4.04048 | -0.98157 | 3.78217 | 0.02762
63095.73 | 3.61243 | -0.0376 | 3.78269 | 0.03439
50118.72 | 3.61227 | 0.02436 | 3.78332 | 0.04281
39810.72 | 3.60125 | 0.05399 | 3.78412 | 0.0533
31622.78 | 3.65503 | 0.07691 | 3.7851 | 0.06636
25118.87 | 3.60102 | 0.11222 | 3.78633 | 0.08262
19952.62 | 3.60404 | 0.14516 | 3.78785 | 0.10287
15848.93 | 3.65941 | 0.18151 | 3.78975 | 0.12808
12589.25 | 3.66693 | 0.2218 | 3.79211 | 0.15947
10000 | 3.65835 | 0.26575 | 3.79504 | 0.19856
7943.282 | 3.69431 | 0.33257 | 3.79868 | 0.24724
6309.573 | 3.72422 | 0.39482 | 3.80322 | 0.30785
5011.873 | 3.70681 | 0.4692 | 3.80886 | 0.38332
3981.072 | 3.72974 | 0.56763 | 3.81587 | 0.47731
3162.278 | 3.75974 | 0.68066 | 3.8246 | 0.59434
2511.886 | 3.78613 | 0.82705 | 3.83545 | 0.74009
1995.262 | 3.81411 | 0.98669 | 3.84894 | 0.92159
1584.893 | 3.84602 | 1.2079 | 3.86573 | 1.14761
1258.925 | 3.8807 | 1.48074 | 3.88662 | 1.42909
1000 | 3.90954 | 1.80109 | 3.91261 | 1.77964
794.3282 | 3.94756 | 2.22333 | 3.94494 | 2.2162
630.9573 | 3.98707 | 2.7782 | 3.98517 | 2.75989
501.1872 | 4.03042 | 3.41413 | 4.03524 | 3.43702
398.1072 | 4.10063 | 4.25315 | 4.09757 | 4.28033
316.2278 | 4.192 | 5.37963 | 4.17518 | 5.33064
251.1886 | 4.24867 | 6.54934 | 4.27184 | 6.63876
199.5262 | 4.36906 | 8.21001 | 4.39227 | 8.26799
158.4893 | 4.51855 | 10.3474 | 4.54239 | 10.29719
125.8925 | 4.66806 | 12.73084 | 4.72961 | 12.82457
100 | 4.88463 | 15.89113 | 4.96327 | 15.97245
79.43282 | 5.15573 | 19.87471 | 5.25512 | 19.8932
63.09573 | 5.47266 | 24.47949 | 5.62004 | 24.7766
50.11872 | 5.88408 | 30.54477 | 6.0769 | 30.85898
39.81072 | 6.37566 | 38.6111 | 6.64977 | 38.4347
31.62278 | 6.9451 | 47.52156 | 7.36947 | 47.87031
25.11886 | 7.81946 | 59.32225 | 8.27572 | 59.62223
19.95262 | 8.94162 | 74.68411 | 9.42009 | 74.25869
15.84893 | 10.20262 | 92.24841 | 10.87004 | 92.48706
12.58925 | 11.93764 | 115.3129 | 12.7146 | 115.1876
10 | 14.08456 | 143.6378 | 15.07244 | 143.4556
7.94328 | 16.94147 | 179.2394 | 18.10336 | 178.6531
6.30957 | 20.79209 | 223.6565 | 22.02496 | 222.4728
5.01187 | 25.81183 | 278.9052 | 27.13688 | 277.0174
3.98107 | 32.63813 | 348.8785 | 33.85643 | 344.8953
3.16228 | 41.23379 | 433.8856 | 42.77114 | 429.338
2.51189 | 53.20072 | 540.2897 | 54.71664 | 534.3406
1.99526 | 70.20055 | 679.4676 | 70.89241 | 664.8278
1.58489 | 93.07262 | 836.1207 | 93.03353 | 826.8438
1.25893 | 127.1665 | 1041.215 | 123.665 | 1027.762
1 | 166.1464 | 1279.463 | 166.4755 | 1276.491
0.79433 | 227.9655 | 1583.162 | 226.8594 | 1583.65
0.63096 | 313.0574 | 1961.41 | 312.6858 | 1961.617
0.50119 | 436.2925 | 2414.051 | 435.3501 | 2424.337
0.39811 | 614.8455 | 2984.95 | 611.1242 | 2986.619
0.31623 | 862.3179 | 3650.039 | 862.6931 | 3662.585
0.25119 | 1232.269 | 4415.146 | 1220.475 | 4462.764
0.19953 | 1691.153 | 5356.278 | 1722.774 | 5389.432
0.15849 | 2430.453 | 6354.677 | 2413.041 | 6430.354
0.12589 | 3252.563 | 7493.256 | 3332.018 | 7552.759
0.1 | 4396.593 | 8650.013 | 4503.67 | 8702.064
0.07943 | 5758.259 | 9783.524 | 5918.282 | 9811.878
0.0631 | 7312.443 | 10833.97 | 7523.219 | 10828.54
0.05012 | 8998.115 | 11876.52 | 9234.439 | 11742.31
0.03981 | 10791.75 | 12906.92 | 10971.35 | 12605.8
0.03162 | 12560.61 | 13886.76 | 12699.36 | 13524.1
0.02512 | 14481.74 | 13724.89 | 14458 | 14619.39
0.01995 | 16442.01 | 14936.31 | 16365.18 | 15986.38
0.01585 | 19580.6 | 16853.49 | 18600.88 | 17650.27
0.01259 | 21043.66 | 21108.99 | 21373.09 | 19530.03