## Sheet1
Current (A) | Potential (V) Pure Mo
-- | --
2.5125e-05 | -0.54195
2.35e-05 | -0.54103
2.1625e-05 | -0.54011
2.05e-05 | -0.53919
1.95e-05 | -0.53827
1.8875e-05 | -0.53704
1.825e-05 | -0.53612
1.775e-05 | -0.5352
1.7375e-05 | -0.53428
1.7e-05 | -0.53306
1.6625e-05 | -0.53214
1.6375e-05 | -0.53122
1.6125e-05 | -0.5303
1.5875e-05 | -0.52938
1.5625e-05 | -0.52815
1.55e-05 | -0.52723
1.525e-05 | -0.52631
1.5e-05 | -0.52508
1.4875e-05 | -0.52416
1.475e-05 | -0.52324
1.4625e-05 | -0.52232
1.4375e-05 | -0.5214
1.425e-05 | -0.52017
1.4125e-05 | -0.51925
1.4e-05 | -0.51833
1.375e-05 | -0.51741
1.3625e-05 | -0.51619
1.35e-05 | -0.51527
1.3375e-05 | -0.51435
1.325e-05 | -0.51343
1.3e-05 | -0.51251
1.2875e-05 | -0.51128
1.275e-05 | -0.51036
1.2625e-05 | -0.50944
1.24875e-05 | -0.50821
1.235e-05 | -0.50729
1.22125e-05 | -0.50637
1.20875e-05 | -0.50545
1.19625e-05 | -0.50423
1.1825e-05 | -0.50331
1.1725e-05 | -0.50239
1.1575e-05 | -0.50116
1.145e-05 | -0.50024
1.13125e-05 | -0.49932
1.12e-05 | -0.4984
1.10875e-05 | -0.49748
1.09625e-05 | -0.49625
1.08375e-05 | -0.49533
1.07e-05 | -0.49441
1.06e-05 | -0.49349
1.0475e-05 | -0.49257
1.0375e-05 | -0.49134
1.025e-05 | -0.49042
1.01375e-05 | -0.4892
1e-05 | -0.48828
9.9e-06 | -0.48736
9.7875e-06 | -0.48644
9.675e-06 | -0.48552
9.5375e-06 | -0.48429
9.45e-06 | -0.48337
9.35e-06 | -0.48245
9.225e-06 | -0.48153
9.125e-06 | -0.4803
9.0125e-06 | -0.47938
8.9125e-06 | -0.47846
8.8125e-06 | -0.47754
8.6875e-06 | -0.47631
8.5625e-06 | -0.47539
8.4375e-06 | -0.47447
8.35e-06 | -0.47355
8.25e-06 | -0.47233
8.1375e-06 | -0.47141
8.0125e-06 | -0.47049
7.8875e-06 | -0.46926
7.7875e-06 | -0.46834
7.6875e-06 | -0.46742
7.5875e-06 | -0.4665
7.4875e-06 | -0.46527
7.3875e-06 | -0.46435
7.2625e-06 | -0.46343
7.15e-06 | -0.46251
7.05e-06 | -0.46129
6.9625e-06 | -0.46037
6.8875e-06 | -0.45945
6.7875e-06 | -0.45853
6.7e-06 | -0.4573
6.5875e-06 | -0.45638
6.5e-06 | -0.45546
6.4125e-06 | -0.45423
6.3375e-06 | -0.45331
6.2375e-06 | -0.45239
6.15e-06 | -0.45116
6.05e-06 | -0.45024
5.95e-06 | -0.44932
5.8625e-06 | -0.4484
5.8e-06 | -0.44748
5.7375e-06 | -0.44656
5.65e-06 | -0.44534
5.5625e-06 | -0.44442
5.4625e-06 | -0.4435
5.4e-06 | -0.44227
5.325e-06 | -0.44135
5.25e-06 | -0.44043
5.1375e-06 | -0.43951
5.1e-06 | -0.43828
5.05e-06 | -0.43736
4.975e-06 | -0.43644
4.925e-06 | -0.43552
4.825e-06 | -0.4346
4.7625e-06 | -0.43338
4.675e-06 | -0.43246
4.6125e-06 | -0.43154
4.5375e-06 | -0.43031
4.475e-06 | -0.42939
4.4125e-06 | -0.42847
4.3375e-06 | -0.42755
4.275e-06 | -0.42632
4.2125e-06 | -0.4254
4.15e-06 | -0.42448
4.0875e-06 | -0.42356
4.0125e-06 | -0.42233
3.9375e-06 | -0.42141
3.875e-06 | -0.42049
3.8125e-06 | -0.41927
3.7625e-06 | -0.41835
3.7e-06 | -0.41743
3.6375e-06 | -0.41651
3.575e-06 | -0.41528
3.5125e-06 | -0.41436
3.4625e-06 | -0.41344
3.4125e-06 | -0.41221
3.375e-06 | -0.41129
3.325e-06 | -0.41037
3.275e-06 | -0.40945
3.2375e-06 | -0.40853
3.2125e-06 | -0.40731
3.1625e-06 | -0.40639
3.1e-06 | -0.40547
3.0625e-06 | -0.40455
3.0125e-06 | -0.40332
2.9875e-06 | -0.4024
2.9375e-06 | -0.40148
2.875e-06 | -0.40025
2.8375e-06 | -0.39933
2.8125e-06 | -0.39841
2.775e-06 | -0.39749
2.7375e-06 | -0.39657
2.6875e-06 | -0.39534
2.6625e-06 | -0.39442
2.625e-06 | -0.3935
2.6e-06 | -0.39228
2.5625e-06 | -0.39136
2.5375e-06 | -0.39044
2.5e-06 | -0.38952
2.4875e-06 | -0.38829
2.475e-06 | -0.38737
2.425e-06 | -0.38645
2.4e-06 | -0.38553
2.35e-06 | -0.3843
2.325e-06 | -0.38338
2.3125e-06 | -0.38216
2.2875e-06 | -0.38124
2.2625e-06 | -0.38062
2.2125e-06 | -0.3794
2.175e-06 | -0.37848
2.1625e-06 | -0.37756
2.1375e-06 | -0.37633
2.125e-06 | -0.37541
2.075e-06 | -0.37449
2.0375e-06 | -0.37357
1.9875e-06 | -0.37234
1.9625e-06 | -0.37142
1.95e-06 | -0.3705
1.925e-06 | -0.36927
1.9e-06 | -0.36835
1.8625e-06 | -0.36743
1.8375e-06 | -0.36651
1.8125e-06 | -0.36529
1.7875e-06 | -0.36437
1.7625e-06 | -0.36345
1.75e-06 | -0.36253
1.75e-06 | -0.3613
1.7e-06 | -0.36038
1.675e-06 | -0.35946
1.675e-06 | -0.35854
1.675e-06 | -0.35731
1.65e-06 | -0.35639
1.6e-06 | -0.35547
1.525e-06 | -0.35455
1.5125e-06 | -0.35333
1.5375e-06 | -0.35241
1.5375e-06 | -0.35149
1.525e-06 | -0.35026
1.4875e-06 | -0.34934
1.4375e-06 | -0.34842
1.3875e-06 | -0.3475
1.2875e-06 | -0.34658
1.2625e-06 | -0.34535
1.2875e-06 | -0.34443
1.325e-06 | -0.34351
1.3125e-06 | -0.34259
1.275e-06 | -0.34136
1.2475e-06 | -0.34044
1.23875e-06 | -0.33952
1.23e-06 | -0.3386
1.21e-06 | -0.33738
1.1725e-06 | -0.33646
1.12875e-06 | -0.33554
1.0775e-06 | -0.33431
1.0675e-06 | -0.33339
1.04e-06 | -0.33247
1.0325e-06 | -0.33124
1.0125e-06 | -0.33032
9.875e-07 | -0.3294
9.5125e-07 | -0.32848
9.1375e-07 | -0.32756
8.9125e-07 | -0.32634
9.275e-07 | -0.32542
9.5625e-07 | -0.3245
9.4e-07 | -0.32358
9.175e-07 | -0.32235
8.8625e-07 | -0.32143
8.875e-07 | -0.32051
8.8125e-07 | -0.31928
8.775e-07 | -0.31836
8.65e-07 | -0.31744
8.3625e-07 | -0.31652
8.4e-07 | -0.31529
8.45e-07 | -0.31437
8.2125e-07 | -0.31345
7.85e-07 | -0.31253
7.55e-07 | -0.31131
7.1875e-07 | -0.31039
6.7375e-07 | -0.30947
6.9e-07 | -0.30855
7.1e-07 | -0.30732
7.175e-07 | -0.3064
6.7e-07 | -0.30548
6.3875e-07 | -0.30456
6.2875e-07 | -0.30333
6.4125e-07 | -0.30241
6.4125e-07 | -0.30149
6.4e-07 | -0.30027
6.3625e-07 | -0.29935
5.875e-07 | -0.29843
5.6e-07 | -0.29751
5.3375e-07 | -0.29658
5.4375e-07 | -0.29536
5.5625e-07 | -0.29444
5.3875e-07 | -0.29352
5.2375e-07 | -0.29229
5.1375e-07 | -0.29137
4.9125e-07 | -0.29045
4.6375e-07 | -0.28953
4.2e-07 | -0.2883
3.725e-07 | -0.28738
3.4625e-07 | -0.28646
3.3625e-07 | -0.28554
2.975e-07 | -0.28432
2.925e-07 | -0.2834
3.0125e-07 | -0.28248
2.925e-07 | -0.28156
2.5375e-07 | -0.28033
2.175e-07 | -0.27941
1.9125e-07 | -0.27849
1.7e-07 | -0.27757
1.775e-07 | -0.27634
1.5875e-07 | -0.27542
1.4125e-07 | -0.2745
1.2625e-07 | -0.27358
1.09e-07 | -0.27236
8.8375e-08 | -0.27144
7.3125e-08 | -0.27051
5.6e-08 | -0.26959
3.9125e-08 | -0.26837
2.15e-08 | -0.26745
1.1275e-09 | -0.26653
1.11875e-08 | -0.2653
2.3375e-08 | -0.26438
4.85e-08 | -0.26346
6.95e-08 | -0.26254
9.225e-08 | -0.26131
1.11875e-07 | -0.26039
1.3125e-07 | -0.25947
1.5125e-07 | -0.25855
1.7375e-07 | -0.25763
1.9625e-07 | -0.25641
2.2125e-07 | -0.25549
2.4125e-07 | -0.25457
2.825e-07 | -0.25334
3e-07 | -0.25242
3.1e-07 | -0.2515
3.0625e-07 | -0.25027
3.4375e-07 | -0.24935
4.0375e-07 | -0.24843
4.4875e-07 | -0.24751
4.85e-07 | -0.24659
4.8625e-07 | -0.24537
4.9375e-07 | -0.24444
5.35e-07 | -0.24352
5.9e-07 | -0.2426
6.4e-07 | -0.24138
6.325e-07 | -0.24046
6.3125e-07 | -0.23954
6.7125e-07 | -0.23831
7.075e-07 | -0.2377
7.2875e-07 | -0.23647
7.425e-07 | -0.23524
7.9375e-07 | -0.23432
8.45e-07 | -0.2334
8.8875e-07 | -0.23248
9.0375e-07 | -0.23126
9.3375e-07 | -0.23034
9.6875e-07 | -0.22942
9.7875e-07 | -0.22819
9.85e-07 | -0.22727
9.9125e-07 | -0.22635
1.035e-06 | -0.22543
1.08875e-06 | -0.22451
1.125e-06 | -0.22328
1.145e-06 | -0.22236
1.1475e-06 | -0.22144
1.16875e-06 | -0.22022
1.24375e-06 | -0.21929
1.2875e-06 | -0.21837
1.3125e-06 | -0.21745
1.325e-06 | -0.21623
1.3375e-06 | -0.21531
1.375e-06 | -0.21439
1.425e-06 | -0.21347
1.4875e-06 | -0.21224
1.5125e-06 | -0.21132
1.5375e-06 | -0.2104
1.575e-06 | -0.20948
1.6e-06 | -0.20825
1.6375e-06 | -0.20733
1.6875e-06 | -0.20641
1.725e-06 | -0.20549
1.75e-06 | -0.20427
1.7875e-06 | -0.20335
1.85e-06 | -0.20243
1.9375e-06 | -0.20151
1.9e-06 | -0.20028
1.9125e-06 | -0.19936
1.925e-06 | -0.19844
1.9625e-06 | -0.19752
2.0375e-06 | -0.19629
2.0875e-06 | -0.19537
2.1125e-06 | -0.19445
2.1125e-06 | -0.19322
2.15e-06 | -0.1923
2.175e-06 | -0.19138
2.225e-06 | -0.19016
2.3125e-06 | -0.18924
2.3375e-06 | -0.18832
2.375e-06 | -0.1874
2.425e-06 | -0.18648
2.45e-06 | -0.18525
2.4875e-06 | -0.18433
2.5375e-06 | -0.18341
2.5625e-06 | -0.18249
2.5875e-06 | -0.18126
2.6375e-06 | -0.18034
2.6875e-06 | -0.17942
2.7375e-06 | -0.1785
2.7875e-06 | -0.17728
2.8125e-06 | -0.17636
2.825e-06 | -0.17544
2.8875e-06 | -0.17421
2.9375e-06 | -0.17329
2.975e-06 | -0.17237
3.0125e-06 | -0.17145
3.0375e-06 | -0.17022
3.0875e-06 | -0.1693
3.1375e-06 | -0.16838
3.175e-06 | -0.16746
3.2375e-06 | -0.16623
3.2625e-06 | -0.16531
3.3125e-06 | -0.16439
3.3625e-06 | -0.16347
3.4125e-06 | -0.16225
3.4625e-06 | -0.16133
3.5125e-06 | -0.16041
3.575e-06 | -0.15918
3.625e-06 | -0.15826
3.675e-06 | -0.15734
3.725e-06 | -0.15642
3.775e-06 | -0.1555
3.8125e-06 | -0.15427
3.8375e-06 | -0.15335
3.9e-06 | -0.15243
3.95e-06 | -0.15151
4e-06 | -0.15029
4.0375e-06 | -0.14937
4.0875e-06 | -0.14845
4.1375e-06 | -0.14722
4.175e-06 | -0.1463
4.2125e-06 | -0.14538
4.275e-06 | -0.14446
4.325e-06 | -0.14323
4.3875e-06 | -0.14231
4.4625e-06 | -0.14139
4.5e-06 | -0.14047
4.55e-06 | -0.13955
4.5875e-06 | -0.13832
4.65e-06 | -0.1374
4.7125e-06 | -0.13648
4.7625e-06 | -0.13556
4.825e-06 | -0.13434
4.8875e-06 | -0.13342
4.925e-06 | -0.13219
4.975e-06 | -0.13127
5.0875e-06 | -0.13035
5.1125e-06 | -0.12943
5.175e-06 | -0.12851
5.2375e-06 | -0.12728
5.2875e-06 | -0.12636
5.3375e-06 | -0.12544
5.425e-06 | -0.12452
5.475e-06 | -0.1233
5.575e-06 | -0.12238
5.6125e-06 | -0.12146
5.6875e-06 | -0.12054
5.75e-06 | -0.11931
5.8125e-06 | -0.11839
5.8875e-06 | -0.11747
5.9875e-06 | -0.11655
6.0375e-06 | -0.11532
6.1e-06 | -0.1144
6.1875e-06 | -0.11348
6.2625e-06 | -0.11225
6.3625e-06 | -0.11133
6.4375e-06 | -0.11041
6.5e-06 | -0.10949
6.5875e-06 | -0.10827
6.675e-06 | -0.10735
6.7375e-06 | -0.10643
6.8125e-06 | -0.1052
6.875e-06 | -0.10428
6.9875e-06 | -0.10336
7.05e-06 | -0.10244
7.125e-06 | -0.10121
7.1875e-06 | -0.10029
7.2875e-06 | -0.09937
7.3875e-06 | -0.09845
7.4625e-06 | -0.09723
7.55e-06 | -0.09631
7.6375e-06 | -0.09539
7.7375e-06 | -0.09447
7.85e-06 | -0.09355
7.9625e-06 | -0.09232
8.05e-06 | -0.0914
8.1375e-06 | -0.09017
8.25e-06 | -0.08925
8.3875e-06 | -0.08833
8.5e-06 | -0.08741
8.6125e-06 | -0.08649
8.7625e-06 | -0.08557
8.8875e-06 | -0.08434
9.0375e-06 | -0.08342
9.2e-06 | -0.0825
9.35e-06 | -0.08128
9.4875e-06 | -0.08036
9.625e-06 | -0.07944
9.7625e-06 | -0.07821
9.925e-06 | -0.07729
1.00875e-05 | -0.07637
1.0225e-05 | -0.07514
1.03625e-05 | -0.07422
1.05125e-05 | -0.0733
1.07e-05 | -0.07238
1.085e-05 | -0.07146
1.1025e-05 | -0.07024
1.12e-05 | -0.06932
1.13625e-05 | -0.0684
1.15125e-05 | -0.06717
1.165e-05 | -0.06625
1.17625e-05 | -0.06533
1.1875e-05 | -0.06441
1.2e-05 | -0.06318
1.21375e-05 | -0.06226
1.22375e-05 | -0.06134
1.23625e-05 | -0.06042
1.25e-05 | -0.05919
1.2625e-05 | -0.05827
1.275e-05 | -0.05735
1.2875e-05 | -0.05613
1.3125e-05 | -0.05521
1.325e-05 | -0.05429
1.3375e-05 | -0.05337
1.3625e-05 | -0.05245
1.375e-05 | -0.05122
1.4e-05 | -0.0503
1.4125e-05 | -0.04938
1.425e-05 | -0.04815
1.4375e-05 | -0.04723
1.4625e-05 | -0.04631
1.475e-05 | -0.04539
1.4875e-05 | -0.04417
1.5125e-05 | -0.04325
1.525e-05 | -0.04233
1.5375e-05 | -0.0411
1.5625e-05 | -0.04018
1.5875e-05 | -0.03926
1.6e-05 | -0.03834
1.625e-05 | -0.03711
1.6375e-05 | -0.03619
1.6625e-05 | -0.03527
1.675e-05 | -0.03404
1.7e-05 | -0.03312
1.725e-05 | -0.0322
1.7375e-05 | -0.03128
1.7625e-05 | -0.03036
1.7875e-05 | -0.02914
1.825e-05 | -0.02822
1.85e-05 | -0.0273
1.875e-05 | -0.02638
1.9e-05 | -0.02546
1.9375e-05 | -0.02423
1.9625e-05 | -0.02331
1.9875e-05 | -0.02239
2.025e-05 | -0.02116
2.05e-05 | -0.02024
2.075e-05 | -0.01932
2.1e-05 | -0.0184
2.125e-05 | -0.01718
2.1625e-05 | -0.01626
2.1875e-05 | -0.01534
2.2125e-05 | -0.01442
2.25e-05 | -0.01319
2.275e-05 | -0.01227
2.3125e-05 | -0.01135
2.35e-05 | -0.01012
2.4e-05 | -0.0092
2.4375e-05 | -0.00828
2.475e-05 | -0.00736
2.5e-05 | -0.00644
2.5375e-05 | -0.00521
2.575e-05 | -0.00429
2.625e-05 | -0.00337
2.6625e-05 | -0.00245
2.7e-05 | -0.00123
2.75e-05 | -0.000306706
2.7875e-05 | 0.000306706
2.825e-05 | 0.00153
2.8625e-05 | 0.00245
2.9125e-05 | 0.00337
2.95e-05 | 0.00429
3e-05 | 0.00552
3.0375e-05 | 0.00644
3.0875e-05 | 0.00736
3.1375e-05 | 0.00859
3.1875e-05 | 0.00951
3.2375e-05 | 0.01043
3.2875e-05 | 0.01135
3.3375e-05 | 0.01257
3.3875e-05 | 0.0135
3.45e-05 | 0.01442
3.5e-05 | 0.01534
3.5625e-05 | 0.01626
3.625e-05 | 0.01748
3.6875e-05 | 0.0184
3.75e-05 | 0.01932
3.8125e-05 | 0.02055
3.875e-05 | 0.02147
3.9375e-05 | 0.02239
4.0125e-05 | 0.02331
4.075e-05 | 0.02423
4.15e-05 | 0.02546
4.2125e-05 | 0.02638
4.2875e-05 | 0.0273
4.3625e-05 | 0.02822
4.4375e-05 | 0.02944
4.5125e-05 | 0.03036
4.5875e-05 | 0.03128
4.675e-05 | 0.03251
4.75e-05 | 0.03343
4.8375e-05 | 0.03435
4.925e-05 | 0.03527
5.0125e-05 | 0.0365
5.1125e-05 | 0.03742
5.2e-05 | 0.03834
5.3e-05 | 0.03926
5.4e-05 | 0.04049
5.5e-05 | 0.04141
5.6e-05 | 0.04263
5.7125e-05 | 0.04355
5.825e-05 | 0.04447
5.9375e-05 | 0.04539
6.05e-05 | 0.04631
6.1625e-05 | 0.04754
6.275e-05 | 0.04846
6.4e-05 | 0.04938
6.525e-05 | 0.05061
6.65e-05 | 0.05153
6.775e-05 | 0.05245
6.9125e-05 | 0.05337
7.05e-05 | 0.05429
7.1875e-05 | 0.05551
7.3375e-05 | 0.05643
7.475e-05 | 0.05735
7.625e-05 | 0.05827
7.7875e-05 | 0.0595
7.95e-05 | 0.06042
8.1125e-05 | 0.06134
8.275e-05 | 0.06257
8.45e-05 | 0.06349
8.625e-05 | 0.06441
8.8125e-05 | 0.06533
8.9875e-05 | 0.06656
9.175e-05 | 0.06748
9.375e-05 | 0.0684
9.575e-05 | 0.06932
9.7625e-05 | 0.07054
9.9625e-05 | 0.07146
0.00010175 | 0.07238
0.000103875 | 0.0733
0.000106 | 0.07422
0.00010825 | 0.07545
0.000110375 | 0.07637
0.00011275 | 0.0776
0.000115125 | 0.07852
0.0001175 | 0.07944
0.00012 | 0.08066
0.000122625 | 0.08128
0.000125351 | 0.0825
0.000128096 | 0.08342
0.000130879 | 0.08465
0.000133809 | 0.08557
0.000136753 | 0.08649
0.000139728 | 0.08741
0.000142764 | 0.08833
0.000145893 | 0.08956
0.000149129 | 0.09048
0.00015241 | 0.0914
0.000155754 | 0.09263
0.000159341 | 0.09355
0.000162891 | 0.09447
0.000166465 | 0.09539
0.000170191 | 0.09661
0.000174079 | 0.09753
0.000178105 | 0.09845
0.000182153 | 0.09937
0.000186324 | 0.1006
0.00019071 | 0.10152
0.000195104 | 0.10244
0.000199574 | 0.10336
0.00020419 | 0.10459
0.000208829 | 0.10551
0.00021359 | 0.10643
0.000218368 | 0.10735
0.000223198 | 0.10857
0.000228235 | 0.10949
0.00023348 | 0.11041
0.000238848 | 0.11164
0.000244291 | 0.11256
0.000249813 | 0.11348
0.000255486 | 0.1144
0.00026116 | 0.11532
0.000266758 | 0.11655
0.000272585 | 0.11747
0.000278413 | 0.1187
0.00028447 | 0.11962
0.000290528 | 0.12054
0.000296969 | 0.12146
0.000303409 | 0.12238
0.000309926 | 0.1236
0.000316598 | 0.12452
0.000323729 | 0.12544
0.00033086 | 0.12636
0.00033822 | 0.12759
0.000345811 | 0.12851
0.000353556 | 0.12943
0.000361684 | 0.13035
0.000369735 | 0.13158
0.000378015 | 0.1325
0.000386374 | 0.13342
0.000394961 | 0.13434
0.000404085 | 0.13556
0.000413364 | 0.13648
0.000422718 | 0.1374
0.000432379 | 0.13832
0.00044227 | 0.13955
0.000452469 | 0.14047
0.000462436 | 0.14139
0.000472405 | 0.14231
0.000482756 | 0.14354
0.00049303 | 0.14446
0.000503535 | 0.14538
0.000514576 | 0.1463
0.000525618 | 0.14753
0.000537043 | 0.14845
0.000548621 | 0.14937
0.000560429 | 0.15029
0.000572851 | 0.15151
0.000585119 | 0.15243
0.000597541 | 0.15335
0.000610499 | 0.15458
0.000623457 | 0.1555
0.000636953 | 0.15642
0.000650448 | 0.15734
0.000664326 | 0.15857
0.000678895 | 0.15949
0.000693464 | 0.16041
0.000708415 | 0.16133
0.000723367 | 0.16255
0.000738395 | 0.16347
0.000754191 | 0.16439
0.000770216 | 0.16531
0.000786625 | 0.16654
0.000803724 | 0.16746
0.000821053 | 0.16838
0.000838919 | 0.1693
0.000856784 | 0.17053
0.00087488 | 0.17145
0.000893666 | 0.17237
0.000912221 | 0.17329
0.000931084 | 0.17421
0.000950483 | 0.17544
0.000969883 | 0.17636
0.000989819 | 0.17728
0.00101 | 0.1785
0.00103 | 0.17942
0.00105 | 0.18034
0.00107 | 0.18157
0.0011 | 0.18249
0.00112 | 0.18341
0.00114 | 0.18433
0.00116 | 0.18525
0.00119 | 0.18648
0.00121 | 0.1874
0.00124 | 0.18832
0.00126 | 0.18924
0.00129 | 0.19046
0.00131 | 0.19138
0.00134 | 0.1923
0.00137 | 0.19353
0.00139 | 0.19445
0.00142 | 0.19537
0.00145 | 0.19629
0.00148 | 0.19752
0.00151 | 0.19844
0.00154 | 0.19936
0.00157 | 0.20028
0.0016 | 0.2012
0.00163 | 0.20243
0.00166 | 0.20335
0.0017 | 0.20427
0.00173 | 0.20549
0.00177 | 0.20641
0.0018 | 0.20733
--